## Sheet1
| Coefficients Soltoke paint coating |  |  | Coefficients PTR70
| fit 1 | fit 2 |  |  | fit NREL
u0 | 0.1799002357 | 0.9264758 |  | u0 | 0.141 | 0.1289282933
u1 | 0.006182389 | 5.37063485e-08 |  | u1 | 6.48e-09 | 1.0543304e-08
DT | Heat loss fit 1 | Heat loss fit2 |  | Tabs | Heat loss
(°C) | (W/m) | (W/m) |  | (°C) | (W/m)
60 | 33.05061 | 56.28458 |  | 60 | 8.5439808 | 7.872339
80 | 53.95931 | 76.31788 |  | 80 | 11.5454208 | 10.74612
100 | 79.81391357 | 98.01821485 |  | 100 | 14.748 | 13.94715973
120 | 110.6144 | 122.3136 |  | 120 | 18.2636928 | 17.65765
140 | 146.3609 | 150.3384 |  | 140 | 22.2293568 | 22.10028
160 | 187.0532 | 183.4331 |  | 160 | 26.8067328 | 27.53819
180 | 232.6914 | 223.1444 |  | 180 | 32.1824448 | 34.27503
200 | 283.2756 | 271.2253176 |  | 200 | 38.568 | 42.65494506
220 | 338.8057 | 329.635 |  | 220 | 46.1997888 | 53.06255
240 | 399.2817 | 400.539 |  | 240 | 55.3390848 | 65.92294
260 | 464.7036 | 486.3088 |  | 260 | 66.2720448 | 81.70173
Eq 1 | uo*DT + u1*DT^2
Eq2 | uo*DT + u1*DT^4
DT | Tabs - Tamb
Tabs | Absorber temperature
Relevant info
Tamb | Ambient temperature () | 30 | °C
Dabs | Absorber diameter | 70 | mm
fit 1 and fit 2 calculated by fcuevas
fit NREL from Report "Heat loss Testing of Schott's 2008 PTR70 Parabolic Trough Receiver2
Emittance Soltoke
Info from Aldo (mail 24.02.2015)
| 100 | 0.1467
| 150 | 0.1892
| 200 | 0.2367
| 250 | 0.2892
| 300 | 0.3467
| 350 | 0.4092
| 400 | 0.4767
| 450 | 0.5492